## Sheet1
| amount_op | amount_cp | pressure | mmol_op | mmol_cp | enthalpy_op | enthalpy_cp
0 | 0.00028 | 0.00425 | 1e-05 | 1.48869e-05 | 0.0002259612 | 1431.65683 | 1922.94469
1 | 0.00043 | 0.00668 | 1.50498e-05 | 2.2862e-05 | 0.0003551579 | 1480.06083 | 1937.25321
2 | 0.00072 | 0.00954 | 2.26496e-05 | 3.82805e-05 | 0.0005072165 | 1484.57562 | 1939.61498
3 | 0.00126 | 0.0148 | 3.40871e-05 | 6.69909e-05 | 0.0007868768 | 1452.54141 | 1950.74063
4 | 0.00165 | 0.02248 | 5.13003e-05 | 8.77261e-05 | 0.001195202 | 1466.5513 | 1946.64453
5 | 0.00259 | 0.03445 | 7.72058e-05 | 0.0001377034 | 0.0018316152 | 1427.26233 | 1936.93912
6 | 0.00404 | 0.05371 | 0.000116193 | 0.0002147961 | 0.0028556184 | 1469.83502 | 1940.23422
7 | 0.00582 | 0.07696 | 0.000174868 | 0.000309434 | 0.0040917593 | 1449.24834 | 1942.58127
8 | 0.00819 | 0.11774 | 0.000263172 | 0.0004354406 | 0.0062599239 | 1467.07303 | 1949.34397
9 | 0.01282 | 0.17406 | 0.000396068 | 0.0006816054 | 0.0092543091 | 1451.30217 | 1938.77381
10 | 0.01934 | 0.2649 | 0.000596074 | 0.0010282566 | 0.0140840312 | 1468.04687 | 1940.32245
11 | 0.02933 | 0.4006 | 0.000897078 | 0.0015593984 | 0.0212988407 | 1466.38963 | 1940.7602
12 | 0.04435 | 0.59171 | 0.00135008 | 0.002357972 | 0.0314596531 | 1465.98552 | 1938.18874
13 | 0.06699 | 0.90398 | 0.00203184 | 0.0035616808 | 0.0480622217 | 1459.70632 | 1941.79917
14 | 0.10226 | 1.34964 | 0.00305788 | 0.0054368933 | 0.0717567832 | 1460.96772 | 1941.79642
15 | 0.15087 | 2.06593 | 0.00460204 | 0.0080213582 | 0.1098400249 | 1458.83171 | 1943.02154
16 | 0.22752 | 3.0847 | 0.00692596 | 0.0120966356 | 0.1640053268 | 1460.10341 | 1944.95282
17 | 0.34269 | 4.60508 | 0.0104234 | 0.0182199194 | 0.2448399035 | 1460.84943 | 1939.94397
18 | 0.5111 | 6.94262 | 0.015687 | 0.027173833 | 0.3691207126 | 1460.63419 | 1942.84325
19 | 0.77467 | 10.41172 | 0.0236086 | 0.0411871516 | 0.553563569 | 1462.77596 | 1941.81001
20 | 1.17379 | 15.6852 | 0.0355304 | 0.0624073046 | 0.8339405297 | 1463.48276 | 1938.33264
21 | 1.75837 | 23.00792 | 0.0534724 | 0.0934878745 | 1.22327 | 1465.05334 | 1949.38388
22 | 2.68385 | 34.58063 | 0.0804748 | 0.1426931943 | 1.83856 | 1469.12619 | 1951.1603
23 | 4.05145 | 52.30201 | 0.121113 | 0.2154048631 | 2.780759 | 1471.1756 | 1955.36265
24 | 6.17334 | 76.67587 | 0.182272 | 0.328220133 | 4.076653 | 1473.45457 | 1975.59691
25 | 9.37067 | 104.53442 | 0.274315 | 0.4982136985 | 5.557818 | 1487.2403 | 1962.61976
26 | 14.39471 | 131.27286 | 0.412838 | 0.7653285953 | 6.97943 | 1491.41292 | 1928.4082
27 | 21.66999 | 157.27322 | 0.621312 | 1.152136 | 8.3618 | 1507.9897 | 1854.20871
28 | 33.14965 | 187.05071 | 0.935061 | 1.762479 | 9.944991 | 1526.21126 | 1811.18087
29 | 51.11517 | 223.92552 | 1.40725 | 2.717658 | 11.90553 | 1541.45029 | 1775.53664
30 | 75.99389 | 274.83753 | 2.11787 | 4.040394 | 14.61238 | 1551.74936 | 1797.81014
31 | 107.13205 | 326.83735 | 3.18735 | 5.695927 | 17.37708 | 1550.33554 | 1907.72719
32 | 146.88765 | 362.98671 | 4.79689 | 7.809627206 | 19.29904 | 1588.02998 | 2017.67118
33 | 191.67538 | 385.7636 | 7.21922 | 10.19087 | 20.51003 | 1576.98098 | 2109.35652
34 | 245.34086 | 402.18362 | 10.8648 | 13.04412 | 21.38304 | 1575.40566 | 2142.60226
35 | 311.23634 | 415.07058 | 16.3512 | 16.54761 | 22.0682 | 1505.07811 | 2178.8559
36 | 386.93349 | 425.72552 | 24.6082 | 20.57223 | 22.6347 | 1383.40418 | 2169.68959
37 | 485.90393 | 435.06003 | 37.0348 | 25.83422 | 23.13099 | 1256.99368 | 2139.09482
38 | 656.80358 | 443.63543 | 55.7365 | 34.92051 | 23.58692 | 1212.56374 | 2166.5268
39 | 1089.54394 | 453.33667 | 83.8822 | 57.92816 | 24.10271 | 1356.44535 | 2147.34012
40 | 1250.68453 | 461.5947 | 126.241 | 66.49558 | 24.54177 | 1846.98028 | 2125.02163
41 | 1296.18694 | 472.45045 | 189.99 | 68.91483 | 25.11894 | 1891.75849 | 2155.38232
42 | 1330.75077 | 480.18308 | 285.93 | 70.75249 | 25.53006 | 1902.88172 | 2042.67256
43 | 1361.99499 | 486.06806 | 430.318 | 72.41367 | 25.84295 | 1909.27026 | 2026.14073
44 | 1387.63311 | 492.42459 | 647.62 | 73.77678 | 26.18091 | 1937.19393 | 1981.22132
45 | 1412.71526 | 500.84895 | 974.653 | 75.11033 | 26.62881 | 1949.14132 | 1826.29174
46 | 1436.22486 | 503.17991 | 1466.83 | 76.36027 | 26.75274 | 1946.86951 | 1871.96239
47 | 1458.86254 | 508.41617 | 2207.55 | 77.56386 | 27.03114 | 1889.35525 | 1876.31327
48 | 1478.82053 | 518.06005 | 3322.31 | 78.62497 | 27.54388 | 1935.94733 | 1834.53623
49 | 1495.15223 | 524.09244 | 5000 | 79.49328 | 27.86461 | 1817.48282 | 1785.76533