## Sheet1
| amount_op | amount_cp | pressure | mmol_op | mmol_cp | enthalpy_op | enthalpy_cp
0 | 0.00013 | 0.00072 | 1e-05 | 6.9118e-06 | 3.82805e-05 | 1355.97776 | 1860.55928
1 | 0.00014 | 0.0009 | 1.50498e-05 | 7.4434e-06 | 4.78506e-05 | 1522.52849 | 1864.44918
2 | 0.00014 | 0.00142 | 2.26496e-05 | 7.4434e-06 | 7.54976e-05 |  | 1881.28753
3 | 0.00027 | 0.00201 | 3.40871e-05 | 1.43552e-05 | 0.0001068664 | 1341.7365 | 1908.20296
4 | 0.0005 | 0.00332 | 5.13003e-05 | 2.65837e-05 | 0.0001765156 | 1407.43491 | 1912.20831
5 | 0.00068 | 0.00488 | 7.72058e-05 | 3.61538e-05 | 0.0002594567 | 1433.607 | 1899.33245
6 | 0.00084 | 0.00719 | 0.000116193 | 4.46606e-05 | 0.0003822733 | 1407.71956 | 1905.91233
7 | 0.00134 | 0.01073 | 0.000174868 | 7.12442e-05 | 0.0005704857 | 1450.4009 | 1898.29897
8 | 0.00207 | 0.01714 | 0.000263172 | 0.0001100564 | 0.0009112884 | 1427.82014 | 1903.82568
9 | 0.00316 | 0.02503 | 0.000396068 | 0.0001680088 | 0.0013307788 | 1417.62011 | 1894.28413
10 | 0.0046 | 0.03901 | 0.000596074 | 0.0002445698 | 0.0020740584 | 1419.31763 | 1894.23307
11 | 0.007 | 0.05639 | 0.000897078 | 0.0003721715 | 0.0029981069 | 1415.37318 | 1901.64378
12 | 0.0102 | 0.08514 | 0.00135008 | 0.000542307 | 0.0045266682 | 1429.98574 | 1896.72114
13 | 0.0155 | 0.12794 | 0.00203184 | 0.0008240939 | 0.0068022309 | 1428.981 | 1901.8311
14 | 0.02423 | 0.19413 | 0.00305788 | 0.0012882449 | 0.0103213778 | 1428.98923 | 1899.34492
15 | 0.03478 | 0.29277 | 0.00460204 | 0.0018491605 | 0.0155658053 | 1434.7754 | 1901.54297
16 | 0.05258 | 0.44424 | 0.00692596 | 0.0027955393 | 0.0236190639 | 1427.9508 | 1902.17659
17 | 0.08066 | 0.66527 | 0.0104234 | 0.0042884785 | 0.0353706434 | 1429.17586 | 1903.16784
18 | 0.11981 | 0.99118 | 0.015687 | 0.0063699803 | 0.0526984147 | 1424.71523 | 1898.31006
19 | 0.18411 | 1.49738 | 0.0236086 | 0.0097886409 | 0.0796117276 | 1426.0758 | 1899.54745
20 | 0.27395 | 2.25391 | 0.0355304 | 0.0145651957 | 0.1198344235 | 1426.1132 | 1901.93075
21 | 0.40913 | 3.40195 | 0.0534724 | 0.0217523582 | 0.1808726688 | 1428.13247 | 1903.15566
22 | 0.61395 | 5.05221 | 0.0804748 | 0.032642095 | 0.2686126211 | 1429.78504 | 1895.50269
23 | 0.92644 | 7.69076 | 0.121113 | 0.0492563604 | 0.4088973343 | 1427.54684 | 1905.74761
24 | 1.39226 | 11.48154 | 0.182272 | 0.0740227757 | 0.6104430641 | 1429.40331 | 1901.97754
25 | 2.11602 | 17.1539 | 0.274315 | 0.1125031775 | 0.9120274178 | 1431.67595 | 1905.2891
26 | 3.22047 | 25.45985 | 0.412838 | 0.171223858 | 1.353633 | 1437.17159 | 1907.87884
27 | 4.85492 | 38.05067 | 0.621312 | 0.2581232344 | 2.023053 | 1442.9241 | 1918.70024
28 | 7.28976 | 56.42937 | 0.935061 | 0.3875772267 | 3.0002 | 1443.1733 | 1932.06216
29 | 11.07073 | 80.26167 | 1.40725 | 0.5886013848 | 4.2673 | 1451.31857 | 1938.56598
30 | 16.61129 | 109.23321 | 2.11787 | 0.8831782816 | 5.80764 | 1456.68437 | 1924.00985
31 | 24.90958 | 139.56538 | 3.18735 | 1.324376 | 7.420322 | 1473.9237 | 1882.90796
32 | 37.7355 | 171.46055 | 4.79689 | 2.006297 | 9.116103 | 1485.1092 | 1827.93832
33 | 56.4774 | 207.96096 | 7.21922 | 3.002754 | 11.05673 | 1488.01789 | 1781.82883
34 | 82.52662 | 252.57248 | 10.8648 | 4.387722 | 13.42861 | 1490.14407 | 1798.38359
35 | 115.39539 | 299.39261 | 16.3512 | 6.135267 | 15.91791 | 1492.40054 | 1873.02605
36 | 155.58824 | 335.29491 | 24.6082 | 8.272215 | 17.82674 | 1494.6658 | 1956.86746
37 | 201.97246 | 361.41773 | 37.0348 | 10.73834 | 19.21562 | 1466.21038 | 2044.93268
38 | 263.24263 | 381.33584 | 55.7365 | 13.99591 | 20.27462 | 1425.35661 | 2096.59358
39 | 349.54146 | 396.69947 | 83.8822 | 18.58419 | 21.09146 | 1380.49613 | 2157.43872
40 | 468.64577 | 409.928 | 126.241 | 24.91665 | 21.79479 | 1275.692 | 2169.71948
41 | 659.36749 | 421.94249 | 189.99 | 35.05682 | 22.43356 | 1232.03284 | 2135.43075
42 | 973.37658 | 431.38162 | 285.93 | 51.75185 | 22.93542 | 1322.97997 | 2154.82153
43 | 1163.40198 | 440.76186 | 430.318 | 61.855 | 23.43414 | 1670.36696 | 2167.99932
44 | 1226.92857 | 449.09628 | 647.62 | 65.23254 | 23.87726 | 1828.07256 | 2132.49341
45 | 1269.76241 | 459.14765 | 974.653 | 67.5099 | 24.41166 | 1833.63044 | 1993.71357
46 | 1307.60429 | 468.49624 | 1466.83 | 69.52186 | 24.9087 | 1878.77238 | 2054.82952
47 | 1338.40809 | 476.02992 | 2207.55 | 71.15961 | 25.30925 | 1855.82734 | 1957.70426
48 | 1367.51136 | 487.76304 | 3322.31 | 72.70696 | 25.93307 | 1865.16599 | 1968.34414
49 | 1394.67791 | 493.73531 | 5000 | 74.15133 | 26.2506 | 1917.43432 | 2035.83021