## Sheet1
| amount_op | amount_cp | pressure | mmol_op | mmol_cp | enthalpy_op | enthalpy_cp
0 | 0.00013 | 0.00132 | 1e-05 | 6.9118e-06 | 7.01809e-05 | 1554.77958 | 1944.91209
1 | 0.00029 | 0.00245 | 1.50498e-05 | 1.54185e-05 | 0.00013026 | 1389.54256 | 1931.24396
2 | 0.00023 | 0.00352 | 2.26496e-05 | 1.22285e-05 | 0.0001871491 | 1420.85315 | 1912.76184
3 | 0.00049 | 0.00511 | 3.40871e-05 | 2.6052e-05 | 0.0002716852 | 1473.94102 | 1914.70774
4 | 0.00069 | 0.00795 | 5.13003e-05 | 3.66855e-05 | 0.0004226804 | 1446.63998 | 1931.00218
5 | 0.00111 | 0.01205 | 7.72058e-05 | 5.90158e-05 | 0.0006406666 | 1453.71577 | 1927.35389
6 | 0.00174 | 0.01758 | 0.000116193 | 9.25112e-05 | 0.000934682 | 1458.06897 | 1924.69058
7 | 0.00283 | 0.02738 | 0.000174868 | 0.0001504636 | 0.0014557221 | 1444.11299 | 1919.82062
8 | 0.00379 | 0.03997 | 0.000263172 | 0.0002015043 | 0.002125099 | 1456.59318 | 1913.67362
9 | 0.00603 | 0.06131 | 0.000396068 | 0.0003205991 | 0.0032596903 | 1429.62422 | 1918.10732
10 | 0.00885 | 0.09326 | 0.000596074 | 0.0004705311 | 0.0049583871 | 1455.59192 | 1918.50264
11 | 0.01342 | 0.14013 | 0.000897078 | 0.0007135058 | 0.0074503409 | 1431.5972 | 1921.25004
12 | 0.01988 | 0.21094 | 0.00135008 | 0.0010569669 | 0.011215121 | 1436.73607 | 1920.91634
13 | 0.03006 | 0.3122 | 0.00203184 | 0.0015982106 | 0.0165988469 | 1438.63263 | 1923.6843
14 | 0.04614 | 0.47998 | 0.00305788 | 0.0024531416 | 0.025519265 | 1448.21559 | 1922.34089
15 | 0.06998 | 0.71836 | 0.00460204 | 0.0037206512 | 0.0381932981 | 1442.01081 | 1920.86814
16 | 0.1039 | 1.07507 | 0.00692596 | 0.0055240877 | 0.0571586238 | 1445.74156 | 1921.43485
17 | 0.15448 | 1.62774 | 0.0104234 | 0.0082132923 | 0.0865426235 | 1443.83282 | 1921.26489
18 | 0.23603 | 2.4457 | 0.015687 | 0.0125490898 | 0.1300313897 | 1444.7736 | 1920.36688
19 | 0.35065 | 3.67122 | 0.0236086 | 0.0186431315 | 0.1951890414 | 1439.38383 | 1918.38319
20 | 0.5339 | 5.46502 | 0.0355304 | 0.0283860486 | 0.2905606351 | 1445.53354 | 1920.49944
21 | 0.80305 | 8.32043 | 0.0534724 | 0.042696041 | 0.4423752201 | 1447.1327 | 1922.45807
22 | 1.21164 | 12.52335 | 0.0804748 | 0.0644196888 | 0.6658333418 | 1445.43086 | 1921.87819
23 | 1.81419 | 18.43506 | 0.121113 | 0.096455676 | 0.9801433008 | 1447.46477 | 1921.50992
24 | 2.74589 | 27.31503 | 0.182272 | 0.1459916967 | 1.452268 | 1449.31388 | 1922.16437
25 | 4.15535 | 41.22994 | 0.274315 | 0.2209289509 | 2.192087 | 1456.71004 | 1932.77066
26 | 6.28441 | 61.83462 | 0.412838 | 0.3341254306 | 3.287582929 | 1454.21324 | 1955.27398
27 | 9.62085 | 87.08125 | 0.621312 | 0.5115151063 | 4.629879 | 1468.46541 | 1954.68083
28 | 14.74721 | 115.73433 | 0.935061 | 0.7840700864 | 6.153288 | 1479.19902 | 1928.32321
29 | 21.90689 | 144.2518 | 1.40725 | 1.164731 | 7.669486 | 1493.76747 | 1886.81361
30 | 33.23641 | 174.14019 | 2.11787 | 1.767092 | 9.258573 | 1501.6161 | 1819.48009
31 | 50.70149 | 209.93339 | 3.18735 | 2.695664 | 11.1616 | 1506.76432 | 1777.52058
32 | 74.89736 | 254.78828 | 4.79689 | 3.982094 | 13.54642 | 1522.95489 | 1790.32649
33 | 105.46446 | 304.5202 | 7.21922 | 5.607266 | 16.19053 | 1525.28887 | 1865.96522
34 | 144.15471 | 343.18496 | 10.8648 | 7.664324 | 18.24624 | 1540.41281 | 1966.21802
35 | 188.91384 | 369.22531 | 16.3512 | 10.04405 | 19.63073 | 1505.52465 | 2073.01748
36 | 242.63499 | 388.55002 | 24.6082 | 12.90026 | 20.65818 | 1513.72343 | 2100.23898
37 | 315.09127 | 403.72779 | 37.0348 | 16.75257 | 21.46514 | 1456.08686 | 2136.09151
38 | 407.41276 | 416.23415 | 55.7365 | 21.66106 | 22.13007 | 1344.06677 | 2164.10734
39 | 534.67182 | 426.65481 | 83.8822 | 28.42708 | 22.68411 | 1226.66055 | 2151.56724
40 | 801.69995 | 435.19435 | 126.241 | 42.62426 | 23.13813 | 1263.83508 | 2123.77997
41 | 1141.59981 | 444.99768 | 189.99 | 60.69584 | 23.65935 | 1494.31587 | 2054.4535
42 | 1229.3087 | 453.52193 | 285.93 | 65.35909 | 24.11256 | 1801.43129 | 2087.9288
43 | 1276.866 | 465.29471 | 430.318 | 67.88758 | 24.73849 | 1857.9686 | 2073.75082
44 | 1312.57384 | 472.58716 | 647.62 | 69.78607 | 25.12621 | 1880.87992 | 2102.57587
45 | 1345.64707 | 482.32323 | 974.653 | 71.54449 | 25.64385 | 1881.99214 | 2014.01829
46 | 1372.78494 | 488.87233 | 1466.83 | 72.98734 | 25.99205 | 1932.45823 | 1879.21212
47 | 1398.89609 | 495.35569 | 2207.55 | 74.3756 | 26.33675 | 1967.95001 | 1976.36521
48 | 1423.8331 | 500.60559 | 3322.31 | 75.70143 | 26.61587 | 1915.7116 | 1956.28664
49 | 1444.47586 | 508.60437 | 5000 | 76.79895 | 27.04115 | 1888.83342 | 1844.20529