## Sheet1
| amount_op | amount_cp | pressure | mmol_op | mmol_cp | enthalpy_op | enthalpy_cp
0 | 1e-05 | 4e-05 | 1e-05 | 5.317e-07 | 2.1267e-06
1 | 3e-05 | 6e-05 | 1.50498e-05 | 1.595e-06 | 3.19e-06
2 | 3e-05 | 4e-05 | 2.26496e-05 | 1.595e-06 | 2.1267e-06
3 | 1e-05 | 0.00016 | 3.40871e-05 | 5.317e-07 | 8.5068e-06 |  | 1740.03001
4 | 5e-05 | 0.0002 | 5.13003e-05 | 2.6584e-06 | 1.06335e-05 |  | 1878.08005
5 | 0.00011 | 0.00048 | 7.72058e-05 | 5.8484e-06 | 2.55203e-05 | 1429.74187 | 1861.35138
6 | 0.00011 | 0.00063 | 0.000116193 | 5.8484e-06 | 3.34954e-05 | 1484.22275 | 1798.6557
7 | 0.00019 | 0.0009 | 0.000174868 | 1.01018e-05 | 4.78506e-05 | 1387.27014 | 1899.57483
8 | 0.00035 | 0.00142 | 0.000263172 | 1.86086e-05 | 7.54976e-05 | 1310.18009 | 1842.65969
9 | 0.00041 | 0.00178 | 0.000396068 | 2.17986e-05 | 9.46379e-05 | 1273.5671 | 1822.02185
10 | 0.00087 | 0.00278 | 0.000596074 | 4.62556e-05 | 0.0001478052 | 1342.05224 | 1818.10857
11 | 0.00091 | 0.00458 | 0.000897078 | 4.83823e-05 | 0.0002435065 | 1343.77982 | 1827.6437
12 | 0.00156 | 0.00676 | 0.00135008 | 8.29411e-05 | 0.0003594113 | 1388.41347 | 1841.92525
13 | 0.00236 | 0.00925 | 0.00203184 | 0.0001254749 | 0.000491798 | 1347.42395 | 1845.56352
14 | 0.00331 | 0.01439 | 0.00305788 | 0.0001759839 | 0.0007650782 | 1358.20217 | 1830.90416
15 | 0.00537 | 0.02246 | 0.00460204 | 0.0002855087 | 0.0011941387 | 1355.54145 | 1846.62403
16 | 0.0078 | 0.03359 | 0.00692596 | 0.0004147053 | 0.0017858913 | 1370.63828 | 1843.61667
17 | 0.01191 | 0.0506 | 0.0104234 | 0.0006332231 | 0.0026902679 | 1364.56177 | 1844.89981
18 | 0.01787 | 0.07492 | 0.015687 | 0.0009501006 | 0.0039832979 | 1343.74918 | 1836.93547
19 | 0.02648 | 0.11369 | 0.0236086 | 0.0014078714 | 0.0060445961 | 1345.71159 | 1836.1732
20 | 0.03969 | 0.17122 | 0.0355304 | 0.0021102122 | 0.0091033138 | 1361.27173 | 1836.76114
21 | 0.06027 | 0.25695 | 0.0534724 | 0.0032043962 | 0.0136613508 | 1364.83481 | 1832.08897
22 | 0.091 | 0.38776 | 0.0804748 | 0.0048382289 | 0.0206161719 | 1359.03 | 1838.41722
23 | 0.13786 | 0.58416 | 0.121113 | 0.007329651 | 0.0310582396 | 1365.93576 | 1835.07019
24 | 0.20604 | 0.87892 | 0.182272 | 0.0109546009 | 0.0467298479 | 1362.19242 | 1838.61205
25 | 0.3133 | 1.30929 | 0.274315 | 0.016657331 | 0.0696114806 | 1361.86846 | 1835.45161
26 | 0.46441 | 1.98266 | 0.412838 | 0.0246914494 | 0.1054127796 | 1360.18242 | 1837.89114
27 | 0.69932 | 2.97861 | 0.621312 | 0.0371809917 | 0.1583648026 | 1358.05066 | 1838.75812
28 | 1.0478 | 4.51495 | 0.935061 | 0.0557087501 | 0.2400479302 | 1360.01666 | 1840.38694
29 | 1.60318 | 6.77405 | 1.40725 | 0.0852368333 | 0.3601582922 | 1361.03217 | 1844.57991
30 | 2.39121 | 10.1056 | 2.11787 | 0.1271343007 | 0.5372879796 | 1358.9088 | 1844.44645
31 | 3.58773 | 15.07263 | 3.18735 | 0.1907500992 | 0.8013718057 | 1361.8096 | 1848.07959
32 | 5.46009 | 22.06037 | 4.79689 | 0.2902985201 | 1.172891 | 1367.87958 | 1850.0923
33 | 8.22669 | 32.71022 | 7.21922 | 0.4373913126 | 1.739116 | 1367.02116 | 1858.68828
34 | 12.31035 | 48.38101 | 10.8648 | 0.6545086961 | 2.57229 | 1378.33266 | 1865.82068
35 | 18.22677 | 69.92135 | 16.3512 | 0.9690690733 | 3.717533 | 1376.60136 | 1868.32424
36 | 26.87004 | 97.33496 | 24.6082 | 1.428609 | 5.175041957 | 1381.32175 | 1865.47221
37 | 40.46909 | 129.74928 | 37.0348 | 2.151634 | 6.898425 | 1398.68785 | 1848.17537
38 | 59.90315 | 165.88454 | 55.7365 | 3.184892 | 8.819642 | 1396.36077 | 1824.63716
39 | 87.25385 | 206.15803 | 83.8822 | 4.639056 | 10.96088 | 1394.7814 | 1811.66615
40 | 122.82136 | 247.74509 | 126.241 | 6.530086 | 13.17195 | 1369.81301 | 1837.67413
41 | 168.13461 | 285.38469 | 189.99 | 8.939272 | 15.17315 | 1331.18845 | 1897.01349
42 | 226.60805 | 315.91857 | 285.93 | 12.04815 | 16.79655 | 1296.82052 | 1977.76224
43 | 306.94243 | 340.8217 | 430.318 | 16.31932 | 18.12059 | 1257.15964 | 2038.43776
44 | 430.21256 | 361.21128 | 647.62 | 22.87326 | 19.20465 | 1238.32366 | 2090.00307
45 | 622.03061 | 379.08775 | 974.653 | 33.07172 | 20.15509 | 1242.52103 | 2101.79456
46 | 856.11382 | 393.31601 | 1466.83 | 45.5173 | 20.91157 | 1352.90551 | 2139.62884
47 | 1021.57372 | 406.47321 | 2207.55 | 54.31437 | 21.61110372 | 1560.51384 | 2125.79337
48 | 1110.27899 | 418.4502 | 3322.31 | 59.03059 | 22.24789 | 1719.03361 | 2110.76607
49 | 1170.22339 | 429.9416 | 5000 | 62.21768 | 22.85886 | 1804.49898 | 2103.50321