## Sheet1
| amount_op | amount_cp | pressure | mmol_op | mmol_cp | enthalpy_op | enthalpy_cp
0 | 0.04224 | 2.91565 | 1e-05 | 0.0022457889 | 0.1550173862 | 1529.75641 | 2033.25155
1 | 0.06398 | 4.31078 | 1.50498e-05 | 0.0034016471 | 0.2291927522 | 1525.57338 | 2027.21363
2 | 0.09522 | 6.44031 | 2.26496e-05 | 0.0050625951 | 0.3424142206 | 1525.7558 | 2020.17259
3 | 0.14462 | 9.69083 | 3.40871e-05 | 0.0076890623 | 0.5152357575 | 1526.44495 | 2015.73784
4 | 0.21773 | 14.26251 | 5.13003e-05 | 0.0115761273 | 0.7582998715 | 1528.97022 | 2012.80744
5 | 0.33238 | 21.01815 | 7.72058e-05 | 0.017671764 | 1.117479 | 1529.3755 | 2004.60119
6 | 0.49184 | 31.31957 | 0.000116193 | 0.0261498298 | 1.665178563 | 1527.75845 | 2004.9094
7 | 0.75172 | 50.84983 | 0.000174868 | 0.0399669609 | 2.703551 | 1532.56568 | 2026.71904
8 | 1.13742 | 77.93916 | 0.000263172 | 0.0604736081 | 4.143819 | 1531.8401 | 2038.95727
9 | 1.73053 | 104.2611 | 0.000396068 | 0.0920076955 | 5.543286 | 1533.38587 | 2034.0918
10 | 2.63158 | 123.57416 | 0.000596074 | 0.1399141368 | 6.570111 | 1537.28894 | 1984.88145
11 | 4.07363 | 139.06343 | 0.000897078 | 0.216584115 | 7.393634 | 1541.61034 | 1927.02226
12 | 6.28159 | 155.82978 | 0.00135008 | 0.3339754987 | 8.285056568 | 1546.9546 | 1876.95767
13 | 10.15406 | 175.26482 | 0.00203184 | 0.5398644694 | 9.318366 | 1562.56628 | 1845.44296
14 | 15.65041 | 199.45916 | 0.00305788 | 0.8320908376 | 10.60472 | 1568.50251 | 1812.51671
15 | 26.10838 | 229.63119 | 0.00460204 | 1.388113 | 12.20888 | 1603.70188 | 1780.9884
16 | 42.82163 | 333.86288 | 0.00692596 | 2.276713 | 17.7506 | 1615.02948 | 1886.44302
17 | 67.11695 | 404.78648 | 0.0104234 | 3.56843 | 21.52142 | 1631.64489 | 2110.09977
18 | 100.23906 | 420.6252 | 0.015687 | 5.329445 | 22.36353 | 1649.86027 | 2143.49884
19 | 177.58839 | 432.43079 | 0.0236086 | 9.441904 | 22.99119948 | 1790.7632 | 2149.47264
20 | 228.65352 | 439.75546 | 0.0355304 | 12.1569 | 23.38063 | 1765.608 | 2142.40059
21 | 280.39853 | 450.3554 | 0.0534724 | 14.90805 | 23.9442 | 1768.57168 | 2146.70817
22 | 315.99488 | 455.42413 | 0.0804748 | 16.80061 | 24.21369 | 1710.38071 | 2145.91607
23 | 336.12633 | 463.38518 | 0.121113 | 17.87095 | 24.63696 | 1597.01021 | 2137.21902
24 | 351.35127 | 471.08423 | 0.182272 | 18.68042 | 25.0463 | 1385.66674 | 2079.5814
25 | 367.80642 | 477.09389 | 0.274315 | 19.55529 | 25.36582 | 1255.07492 | 1930.4493
26 | 395.97441 | 481.35186 | 0.412838 | 21.05291 | 25.5922 | 1201.62076 | 1913.433
27 | 459.60517 | 482.91734 | 0.621312 | 24.43599 | 25.67544 | 1220.09331 | 1932.60745
28 | 648.0421 | 489.63305 | 0.935061 | 34.45468 | 26.03249 | 1282.52098 | 1861.03793
29 | 1412.08795 | 493.12081 | 1.40725 | 75.07698 | 26.21793 | 1975.31326 | 1914.14338
30 | 1437.75275 | 500.91906 | 2.11787 | 76.4415 | 26.63254 | 1868.03795 | 1830.01449
31 | 1458.50541 | 506.02736 | 3.18735 | 77.54487 | 26.90413413 | 1897.79087 | 1886.75832
32 | 1476.98614 | 505.63876 | 4.79689 | 78.52744 | 26.88347 | 2004.12845 | 1981.20178
33 | 1487.64353 | 514.10683 | 7.21922 | 79.09407 | 27.3337 | 1955.43638 | 1648.11931
34 | 1506.50534 | 517.44807 | 10.8648 | 80.0969 | 27.51134 | 1944.9488 | 1730.9243
35 | 1513.10955 | 522.60305 | 16.3512 | 80.44803 | 27.78542 | 1852.33268 | 1884.00533
36 | 1542.27573 | 524.27197 | 24.6082 | 81.99871 | 27.87415 | 1830.09787 | 1905.85513
37 | 1549.39642 | 527.09507 | 37.0348 | 82.3773 | 28.02425 | 1854.5227 | 1719.6702
38 | 1552.10422 | 535.626 | 55.7365 | 82.52127 | 28.47782 | 1961.65831 | 1726.33144
39 | 1564.39936 | 534.35725 | 83.8822 | 83.17497 | 28.41036 | 1852.28674 | 1736.80364
40 | 1577.26834 | 535.39304 | 126.241 | 83.85918 | 28.46543 | 1588.7462 | 1743.45898
41 | 1579.53539 | 538.71674 | 189.99 | 83.97971 | 28.64214 | 1719.26464 | 1800.4804
42 | 1586.55411 | 541.69693 | 285.93 | 84.35288 | 28.80059 | 1793.75857 | 1995.46127
43 | 1592.50976 | 543.15539 | 430.318 | 84.66952 | 28.87813 | 1674.50147 | 1172.00073
44 | 1601.47209 | 542.97138 | 647.62 | 85.14603 | 28.86835 | 1716.19641 | 2200.10969
45 | 1595.99362 | 539.98492 | 974.653 | 84.85475 | 28.70957 | 1398.641 | 1842.07152
46 | 1602.36117 | 543.64297 | 1466.83 | 85.1933 | 28.90405646 | 1661.90978 | 1822.23429
47 | 1618.58619 | 543.51376 | 2207.55 | 86.05594 | 28.89719 | 1893.61536 | 1624.53095
48 | 1616.1437 | 546.58156 | 3322.31 | 85.92608 | 29.06029 | 1643.26021 | 1661.41053
49 | 1616.63773 | 546.09414 | 5000 | 85.95235 | 29.03438 | 1636.28772 | 1493.8509