## Sheet1
| amount_op | amount_cp | pressure | mmol_op | mmol_cp | enthalpy_op | enthalpy_cp
0 | 0.00792 | 0.32729 | 1e-05 | 0.0004210854 | 0.0174011422 | 1523.49762 | 2010.13603
1 | 0.01287 | 0.49693 | 1.50498e-05 | 0.0006842638 | 0.0264204516 | 1517.67025 | 2007.53381
2 | 0.01919 | 0.74907 | 2.26496e-05 | 0.0010202815 | 0.0398260674 | 1511.07442 | 2010.12692
3 | 0.02837 | 1.11958 | 3.40871e-05 | 0.0015083577 | 0.0595251025 | 1511.26015 | 2005.36564
4 | 0.04265 | 1.69785 | 5.13003e-05 | 0.0022675875 | 0.0902701864 | 1506.23366 | 2007.68359
5 | 0.06322 | 2.54182 | 7.72058e-05 | 0.0033612399 | 0.1351418354 | 1512.10839 | 2008.35492
6 | 0.09473 | 3.85188 | 0.000116193 | 0.0050365431 | 0.2047942549 | 1508.14876 | 2007.87003
7 | 0.14443 | 5.76863 | 0.000174868 | 0.0076789605 | 0.3067027745 | 1508.25294 | 2000.85374
8 | 0.22033 | 8.5311 | 0.000263172 | 0.0117143624 | 0.4535759858 | 1511.05626 | 1999.56023
9 | 0.33323 | 12.93648 | 0.000396068 | 0.0177169563 | 0.6877983694 | 1510.38262 | 1992.4982
10 | 0.49745 | 18.95699 | 0.000596074 | 0.0264480986 | 1.007893 | 1508.91969 | 1982.59498
11 | 0.74069 | 27.98257 | 0.000897078 | 0.039380525 | 1.487759 | 1509.98567 | 1988.74154
12 | 1.13453 | 43.42075 | 0.00135008 | 0.0603199544 | 2.308566 | 1513.52478 | 1996.41242
13 | 1.74461 | 68.32854 | 0.00203184 | 0.0927562918 | 3.632847 | 1517.75758 | 2022.22335
14 | 2.59401 | 96.3423 | 0.00305788 | 0.1379166395 | 5.122265 | 1517.98264 | 2032.8121
15 | 3.94112 | 118.56627 | 0.00460204 | 0.2095389093 | 6.303854 | 1521.03879 | 1996.77127
16 | 6.18698 | 137.83324 | 0.00692596 | 0.3289453356 | 7.328228 | 1535.12788 | 1929.84273
17 | 9.53948 | 157.49375 | 0.0104234 | 0.507188879 | 8.373525 | 1540.71226 | 1863.21984
18 | 15.08168 | 179.52376 | 0.015687 | 0.8018529702 | 9.544802713 | 1552.15651 | 1834.78063
19 | 23.996 | 206.72504 | 0.0236086 | 1.275804 | 10.99102 | 1578.06073 | 1811.1322
20 | 38.68879 | 244.73142 | 0.0355304 | 2.05698 | 13.01172 | 1595.82068 | 1771.29777
21 | 60.34119 | 336.13107 | 0.0534724 | 3.208181 | 17.8712 | 1616.73271 | 1882.02142
22 | 88.68759 | 388.64192 | 0.0804748 | 4.715284 | 20.66306 | 1617.80791 | 2057.27899
23 | 137.21856 | 409.62498 | 0.121113 | 7.295547 | 21.77867 | 1701.98962 | 2137.66754
24 | 192.6186 | 423.70747 | 0.182272 | 10.24102 | 22.5274 | 1752.17634 | 2135.16513
25 | 247.3467 | 433.74651 | 0.274315 | 13.15077 | 23.06115 | 1767.36483 | 2139.82565
26 | 296.97698 | 441.16551 | 0.412838 | 15.78948 | 23.4556 | 1680.41198 | 2185.86156
27 | 330.77983 | 449.22691 | 0.621312 | 17.58669 | 23.8842 | 1609.3853 | 2170.02464
28 | 357.737 | 458.43195 | 0.935061 | 19.01993 | 24.37361 | 1423.62298 | 2124.95707
29 | 388.85444 | 464.94733 | 1.40725 | 20.67436 | 24.72002 | 1244.45713 | 2108.52915
30 | 444.00705 | 474.04942 | 2.11787 | 23.60668 | 25.20395 | 1227.93233 | 2191.08585
31 | 556.67226 | 481.01637 | 3.18735 | 29.59679 | 25.57437 | 1237.3762 | 2094.53109
32 | 1340.06295 | 485.11967 | 4.79689 | 71.2476 | 25.79253 | 1909.06793 | 1936.45658
33 | 1379.12762 | 485.55237 | 7.21922 | 73.32456 | 25.81553 | 1962.10231 | 1875.74563
34 | 1405.62878 | 492.35541 | 10.8648 | 74.73356 | 26.17723 | 1993.14724 | 1920.5508
35 | 1428.87045 | 499.52837 | 16.3512 | 75.96926 | 26.5586 | 1920.39036 | 1974.27211
36 | 1451.49912 | 502.40838 | 24.6082 | 77.17236 | 26.71172 | 1866.49883 | 1858.98577
37 | 1467.43863 | 508.28351 | 37.0348 | 78.01982 | 27.02409 | 1952.80217 | 1773.87743
38 | 1488.42824 | 513.3646 | 55.7365 | 79.13579 | 27.29424 | 1882.98103 | 1829.14401
39 | 1504.5998 | 519.15318 | 83.8822 | 79.99559 | 27.602 | 2018.96433 | 1802.25121
40 | 1525.63785 | 522.68925 | 126.241 | 81.11412 | 27.79 | 2029.93939 | 1955.59893
41 | 1540.56088 | 526.34593 | 189.99 | 81.90754 | 27.98442 | 1774.38554 | 1889.75716
42 | 1558.43106 | 527.99878 | 285.93 | 82.85765 | 28.0723 | 1810.88421 | 1621.92591
43 | 1568.17567 | 530.84433 | 430.318 | 83.37575 | 28.22359 | 1800.18939 | 1814.46852
44 | 1574.09532 | 535.30748 | 647.62 | 83.69048 | 28.46088 | 1773.75523 | 1763.65436
45 | 1584.03507 | 537.47395 | 974.653 | 84.21895 | 28.57607 | 1974.5811 | 1716.8331
46 | 1588.94203 | 542.27799 | 1466.83 | 84.47984 | 28.83148 | 1673.46534 | 1733.25331
47 | 1600.26227 | 546.71745 | 2207.55 | 85.08171 | 29.06752 | 1442.07165 | 1844.22583
48 | 1598.26011 | 546.61033 | 3322.31 | 84.97526 | 29.06182 | 1651.65935 | 1866.3827
49 | 1602.90423 | 541.07724 | 5000 | 85.22217 | 28.76764 | 1635.20457 | 1865.31595