## Sheet1
| amount_op | amount_cp | pressure | mmol_op | mmol_cp | enthalpy_op | enthalpy_cp
0 | 0.00086 | 0.01596 | 1e-05 | 4.57239e-05 | 0.0008485509 | 1458.24408 | 1968.50542
1 | 0.00111 | 0.02229 | 1.50498e-05 | 5.90158e-05 | 0.0011851002 | 1464.39888 | 1972.13663
2 | 0.00183 | 0.0339 | 2.26496e-05 | 9.72963e-05 | 0.0018023732 | 1491.17419 | 1966.06244
3 | 0.00238 | 0.05262 | 3.40871e-05 | 0.0001265383 | 0.002797666 | 1467.59309 | 1969.35423
4 | 0.00448 | 0.07833 | 5.13003e-05 | 0.0002381897 | 0.0041645986 | 1483.72926 | 1968.40513
5 | 0.00647 | 0.1172 | 7.72058e-05 | 0.0003439928 | 0.0062312135 | 1478.23589 | 1966.69077
6 | 0.00962 | 0.17845 | 0.000116193 | 0.0005114699 | 0.0094877137 | 1480.04704 | 1965.8627
7 | 0.01361 | 0.26354 | 0.000174868 | 0.0007236076 | 0.0140117236 | 1479.71148 | 1961.29625
8 | 0.02157 | 0.40006 | 0.000263172 | 0.0011468198 | 0.0212701303 | 1480.39574 | 1964.07603
9 | 0.03248 | 0.60685 | 0.000396068 | 0.0017268756 | 0.0322646068 | 1478.00954 | 1962.3848
10 | 0.04941 | 0.92205 | 0.000596074 | 0.0026269988 | 0.0490229557 | 1476.64579 | 1962.51932
11 | 0.07261 | 1.35304 | 0.000897078 | 0.0038604813 | 0.0719375522 | 1473.51049 | 1963.50696
12 | 0.11116 | 2.06027 | 0.00135008 | 0.0059100827 | 0.1095390977 | 1478.49846 | 1961.6578
13 | 0.1672 | 3.09907 | 0.00203184 | 0.008889581 | 0.1647693416 | 1480.72796 | 1963.7426
14 | 0.25183 | 4.63075 | 0.00305788 | 0.0133891339 | 0.2462047094 | 1477.43311 | 1963.02803
15 | 0.37998 | 7.04283 | 0.00460204 | 0.0202025299 | 0.3744486128 | 1479.18084 | 1960.9996
16 | 0.57533 | 10.52242 | 0.00692596 | 0.0305887719 | 0.5594491947 | 1482.25935 | 1957.10165
17 | 0.86559 | 15.76662 | 0.0104234 | 0.0460211271 | 0.8382694154 | 1480.1594 | 1957.83297
18 | 1.30679 | 23.08894 | 0.015687 | 0.0694785623 | 1.227578 | 1481.24555 | 1961.62828
19 | 1.9835 | 34.99486 | 0.0236086 | 0.1054574402 | 1.860584 | 1484.76224 | 1968.32967
20 | 3.03276 | 53.21318 | 0.0355304 | 0.1612438146 | 2.829204 | 1484.91992 | 1982.63415
21 | 4.58312 | 78.42554 | 0.0534724 | 0.2436723485 | 4.169678 | 1490.17461 | 1987.80498
22 | 6.97243 | 105.77229 | 0.0804748 | 0.3707056313 | 5.623632 | 1494.46509 | 1983.6684
23 | 10.71849 | 130.4646 | 0.121113 | 0.5698737172 | 6.936457 | 1509.36676 | 1928.25717
24 | 16.59872 | 154.57206 | 0.182272 | 0.882509968 | 8.218187 | 1516.6176 | 1875.8706
25 | 25.03395 | 181.1426 | 0.274315 | 1.330989 | 9.630872147 | 1540.05657 | 1811.45921
26 | 39.2891 | 214.40473 | 0.412838 | 2.088897 | 11.39933 | 1552.80301 | 1773.23159
27 | 59.86201 | 261.28479 | 0.621312 | 3.182704 | 13.89182 | 1562.82562 | 1781.74116
28 | 87.47604 | 324.56816 | 0.935061 | 4.650869 | 17.25643 | 1570.96574 | 1894.25772
29 | 123.4778 | 367.06686 | 1.40725 | 6.564988 | 19.51597 | 1614.6378 | 2007.12529
30 | 170.99042 | 390.76466 | 2.11787 | 9.091108 | 20.77592 | 1649.06089 | 2115.86496
31 | 217.09095 | 406.40731 | 3.18735 | 11.54215 | 21.6076 | 1649.89883 | 2156.0373
32 | 276.71659 | 419.451 | 4.79689 | 14.71229 | 22.3011 | 1623.83531 | 2165.43828
33 | 334.80999 | 429.59706 | 7.21922 | 17.80096 | 22.84054 | 1481.70317 | 2166.22179
34 | 393.36663 | 438.87591 | 10.8648 | 20.91426 | 23.33387 | 1330.11488 | 2124.88262
35 | 475.85858 | 447.57599 | 16.3512 | 25.30014 | 23.79643 | 1235.58635 | 2154.59886
36 | 624.19344 | 455.32534 | 24.6082 | 33.18671 | 24.20844 | 1222.32588 | 2151.69367
37 | 1163.77306 | 465.82749 | 37.0348 | 61.87473 | 24.76681 | 1394.63234 | 2187.66054
38 | 1293.12353 | 471.04992 | 55.7365 | 68.75195 | 25.04448 | 1857.85345 | 2055.79516
39 | 1329.8322 | 479.9661 | 83.8822 | 70.70365 | 25.51853 | 1884.71566 | 2035.98796
40 | 1362.65999 | 486.41282 | 126.241 | 72.44902 | 25.86128 | 1944.93754 | 1983.7221
41 | 1388.82327 | 495.02391 | 189.99 | 73.84005 | 26.31911 | 1906.35488 | 2012.41675
42 | 1415.41146 | 500.11133 | 285.93 | 75.25368 | 26.58959 | 1878.14914 | 1991.13407
43 | 1434.34772 | 503.13008 | 430.318 | 76.26047 | 26.75009 | 1896.50819 | 1804.27608
44 | 1459.24153 | 511.43265 | 647.62 | 77.58401 | 27.19152 | 1876.80331 | 1836.72485
45 | 1480.72197 | 514.63468 | 974.653 | 78.72606 | 27.36176 | 1988.76028 | 1857.83077
46 | 1501.53273 | 520.48038 | 1466.83 | 79.83252 | 27.67256 | 1861.43267 | 1824.5935
47 | 1519.06998 | 526.26521 | 2207.55 | 80.76493 | 27.98013 | 1847.42705 | 1678.67491
48 | 1538.57742 | 535.40448 | 3322.31 | 81.80209 | 28.46604 | 1808.63107 | 1825.19745
49 | 1557.66895 | 533.89772 | 5000 | 82.81713 | 28.38593 | 1784.01673 | 1639.70044