## Sheet1
| amount_op | amount_cp | pressure | mmol_op | mmol_cp | enthalpy_op | enthalpy_cp
0 | 4e-05 | 0.0003 | 1e-05 | 2.1267e-06 | 1.59502e-05 |  | 1900.91313
1 | 6e-05 | 0.00037 | 1.50498e-05 | 3.19e-06 | 1.96719e-05 |  | 1863.63148
2 | 5e-05 | 0.0006 | 2.26496e-05 | 2.6584e-06 | 3.19004e-05 |  | 1893.25584
3 | 0.00014 | 0.00113 | 3.40871e-05 | 7.4434e-06 | 6.00791e-05 |  | 1905.05895
4 | 0.00029 | 0.00162 | 5.13003e-05 | 1.54185e-05 | 8.61311e-05 | 1523.8674 | 1863.41648
5 | 0.00036 | 0.00212 | 7.72058e-05 | 1.91402e-05 | 0.0001127148 | 1405.97554 | 1913.12067
6 | 0.00058 | 0.00309 | 0.000116193 | 3.08371e-05 | 0.0001642871 | 1419.49285 | 1866.72991
7 | 0.00059 | 0.00513 | 0.000174868 | 3.13687e-05 | 0.0002727485 | 1389.20943 | 1905.56827
8 | 0.00112 | 0.0077 | 0.000263172 | 5.95474e-05 | 0.0004093886 | 1467.5597 | 1877.10574
9 | 0.00181 | 0.01149 | 0.000396068 | 9.62329e-05 | 0.0006108929 | 1421.22736 | 1887.12658
10 | 0.00247 | 0.01765 | 0.000596074 | 0.0001313234 | 0.0009384037 | 1414.04661 | 1890.73959
11 | 0.0037 | 0.02579 | 0.000897078 | 0.0001967192 | 0.001371186 | 1406.60036 | 1883.4681
12 | 0.00596 | 0.03979 | 0.00135008 | 0.0003168774 | 0.0021155289 | 1402.19837 | 1884.21129
13 | 0.00897 | 0.05896 | 0.00203184 | 0.0004769111 | 0.003134747 | 1419.91761 | 1884.86327
14 | 0.01382 | 0.0899 | 0.00305788 | 0.0007347728 | 0.0047797448 | 1388.23402 | 1882.58245
15 | 0.01941 | 0.13387 | 0.00460204 | 0.0010319783 | 0.0071175132 | 1417.38017 | 1886.5526
16 | 0.02936 | 0.20181 | 0.00692596 | 0.0015609934 | 0.0107297031 | 1413.18483 | 1888.80743
17 | 0.04477 | 0.30151 | 0.0104234 | 0.0023803023 | 0.0160304879 | 1416.23455 | 1883.81924
18 | 0.06646 | 0.45861 | 0.015687 | 0.0035335021 | 0.0243830787 | 1409.20452 | 1884.8262
19 | 0.10006 | 0.68887 | 0.0236086 | 0.0053199251 | 0.0366253929 | 1413.3586 | 1884.78494
20 | 0.1527 | 1.03317 | 0.0355304 | 0.0081186545 | 0.0549309118 | 1411.81747 | 1884.08851
21 | 0.22743 | 1.56582 | 0.0534724 | 0.0120918506 | 0.0832505011 | 1412.12962 | 1882.88691
22 | 0.34831 | 2.3558 | 0.0804748 | 0.0185187199 | 0.1252516449 | 1411.46096 | 1883.59291
23 | 0.51902 | 3.52909 | 0.121113 | 0.0275949184 | 0.1876323658 | 1408.99011 | 1884.01705
24 | 0.77866 | 5.32434 | 0.182272 | 0.0413992893 | 0.2830810522 | 1409.36961 | 1885.30709
25 | 1.17425 | 8.01903 | 0.274315 | 0.0624317616 | 0.4263505806 | 1412.58968 | 1888.16032
26 | 1.77426 | 11.91491 | 0.412838 | 0.0943327037 | 0.6334841989 | 1413.68551 | 1891.24351
27 | 2.67722 | 17.85747 | 0.621312 | 0.1423406947 | 0.9494343707 | 1417.63875 | 1888.9482
28 | 4.03192 | 26.22272 | 0.935061 | 0.2143665048 | 1.394193 | 1418.00042 | 1899.54437
29 | 6.05339 | 39.12465 | 1.40725 | 0.3218427093 | 2.080154 | 1417.22327 | 1900.45547
30 | 9.22177 | 57.76622 | 2.11787 | 0.49029708 | 3.071277 | 1423.32213 | 1910.91419
31 | 13.87303 | 82.72294 | 3.18735 | 0.7375922518 | 4.39816 | 1434.50635 | 1920.98105
32 | 20.7723 | 112.03348 | 4.79689 | 1.104408 | 5.956523 | 1448.62095 | 1905.16636
33 | 31.10552 | 143.59496 | 7.21922 | 1.653798 | 7.634564 | 1453.43546 | 1866.23781
34 | 46.89125 | 177.72625 | 10.8648 | 2.493084 | 9.449234 | 1456.76805 | 1816.67084
35 | 69.41024 | 216.89645 | 16.3512 | 3.690359 | 11.53181 | 1470.3166 | 1784.09701
36 | 99.0409 | 261.55865 | 24.6082 | 5.265742 | 13.90638 | 1469.4724 | 1816.99261
37 | 136.18476 | 302.91482 | 37.0348 | 7.240583 | 16.10518 | 1452.74337 | 1899.39026
38 | 180.58689 | 335.75829 | 55.7365 | 9.601327 | 17.85138 | 1428.99794 | 1989.28363
39 | 235.2317 | 360.20334 | 83.8822 | 12.50665 | 19.15106 | 1374.62522 | 2057.65438
40 | 313.54468 | 378.7303 | 126.241 | 16.67034 | 20.13609 | 1363.64455 | 2120.55416
41 | 428.11539 | 394.74003 | 189.99 | 22.76176 | 20.98728 | 1295.80333 | 2144.22691
42 | 603.56961 | 408.34095 | 285.93 | 32.0902 | 21.71041 | 1228.39612 | 2097.25727
43 | 882.33534 | 420.38034 | 430.318 | 46.91143 | 22.35051 | 1300.70627 | 2176.56178
44 | 1102.42378 | 430.70402 | 647.62 | 58.61295 | 22.89939 | 1574.89801 | 2190.40894
45 | 1182.726 | 440.33422 | 974.653 | 62.88241 | 23.4114 | 1775.51283 | 2112.74089
46 | 1233.53941 | 448.80103 | 1466.83 | 65.58402 | 23.86156 | 1803.39984 | 2147.04117
47 | 1274.87674 | 457.78642 | 2207.55 | 67.78182 | 24.33929 | 1891.48811 | 2038.55301
48 | 1309.38786 | 468.96563 | 3322.31 | 69.61668 | 24.93366 | 1868.09872 | 2116.43237
49 | 1341.13567 | 479.59963 | 5000 | 71.30463 | 25.49904174 | 1817.07161 | 2102.83638