## Sheet1
| amount_op | amount_cp | pressure | mmol_op | mmol_cp | enthalpy_op | enthalpy_cp
0 | 3e-05 | 0.0001 | 1e-05 | 1.595e-06 | 5.3167e-06
1 | 1e-05 | 0.00026 | 1.50498e-05 | 5.317e-07 | 1.38235e-05 |  | 1793.87083
2 | 0.00011 | 0.00032 | 2.26496e-05 | 5.8484e-06 | 1.70136e-05 |  | 1903.78129
3 | 9e-05 | 0.0005 | 3.40871e-05 | 4.7851e-06 | 2.65837e-05 |  | 1864.24896
4 | 0.00014 | 0.00076 | 5.13003e-05 | 7.4434e-06 | 4.04072e-05 | 1501.33255 | 1841.57794
5 | 0.00019 | 0.00109 | 7.72058e-05 | 1.01018e-05 | 5.79524e-05 | 1410.08931 | 1810.91902
6 | 0.00028 | 0.00178 | 0.000116193 | 1.48869e-05 | 9.46379e-05 | 1366.25839 | 1866.94861
7 | 0.00046 | 0.00249 | 0.000174868 | 2.4457e-05 | 0.0001323867 | 1449.75563 | 1860.74849
8 | 0.00065 | 0.004 | 0.000263172 | 3.45588e-05 | 0.0002126694 | 1375.86798 | 1860.81343
9 | 0.00091 | 0.00621 | 0.000396068 | 4.83823e-05 | 0.0003301692 | 1416.22232 | 1870.79616
10 | 0.00152 | 0.00878 | 0.000596074 | 8.08144e-05 | 0.0004668093 | 1353.57552 | 1879.65216
11 | 0.00238 | 0.01394 | 0.000897078 | 0.0001265383 | 0.0007411529 | 1419.90785 | 1877.08525
12 | 0.00341 | 0.01999 | 0.00135008 | 0.0001813007 | 0.0010628153 | 1395.45039 | 1871.2492
13 | 0.0047 | 0.03087 | 0.00203184 | 0.0002498865 | 0.0016412761 | 1406.71075 | 1859.87643
14 | 0.00831 | 0.04614 | 0.00305788 | 0.0004418207 | 0.0024531416 | 1370.71291 | 1862.02927
15 | 0.01218 | 0.0686 | 0.00460204 | 0.0006475783 | 0.0036472803 | 1385.81336 | 1867.46669
16 | 0.01796 | 0.10132 | 0.00692596 | 0.0009548856 | 0.005386916 | 1395.41146 | 1870.22472
17 | 0.02647 | 0.1535 | 0.0104234 | 0.0014073398 | 0.0081611883 | 1395.13023 | 1867.95514
18 | 0.03995 | 0.23131 | 0.015687 | 0.0021240357 | 0.0122981399 | 1393.04652 | 1865.72069
19 | 0.06212 | 0.34935 | 0.0236086 | 0.0033027558 | 0.018574014 | 1389.24338 | 1868.79535
20 | 0.09202 | 0.52931 | 0.0355304 | 0.0048924596 | 0.0281420104 | 1392.53446 | 1865.62519
21 | 0.13827 | 0.7958 | 0.0534724 | 0.0073514496 | 0.0423105777 | 1393.84533 | 1868.01081
22 | 0.20696 | 1.19093 | 0.0804748 | 0.0110035149 | 0.063318593 | 1393.71314 | 1868.94346
23 | 0.31339 | 1.79339 | 0.121113 | 0.016662116 | 0.0953497951 | 1393.88739 | 1866.01059
24 | 0.47399 | 2.6993 | 0.182272 | 0.0252007926 | 0.1435146298 | 1396.36368 | 1868.34712
25 | 0.71442 | 4.03524 | 0.274315 | 0.0379838187 | 0.2145430204 | 1394.30174 | 1866.80926
26 | 1.07239 | 6.13801 | 0.412838 | 0.0570161353 | 0.3263417305 | 1396.16056 | 1874.05545
27 | 1.61841 | 9.22417 | 0.621312 | 0.0860465721 | 0.4904246816 | 1394.7507 | 1876.0269
28 | 2.43982 | 13.73629 | 0.935061 | 0.1297187657 | 0.7303221482 | 1398.38704 | 1870.5552
29 | 3.69425 | 20.28945 | 1.40725 | 0.1964134854 | 1.078736 | 1396.01244 | 1874.05113
30 | 5.53953 | 29.89463 | 2.11787 | 0.2945221344 | 1.589418 | 1403.00848 | 1881.05148
31 | 8.41612 | 44.37075 | 3.18735 | 0.4474628039 | 2.359075 | 1410.823 | 1895.35753
32 | 12.64217 | 65.12015 | 4.79689 | 0.6721506864 | 3.462266 | 1411.89567 | 1896.12752
33 | 18.83286 | 91.28462 | 7.21922 | 1.001293 | 4.853361 | 1416.4725 | 1897.80369
34 | 27.86877 | 122.14375 | 10.8648 | 1.481709 | 6.49406 | 1431.37868 | 1876.19726
35 | 42.25323 | 155.5859 | 16.3512 | 2.246492299 | 8.27209 | 1439.21097 | 1837.09367
36 | 62.4715 | 192.87095 | 24.6082 | 3.321444 | 10.25444 | 1449.76414 | 1790.87243
37 | 90.19534 | 235.0342 | 37.0348 | 4.795447 | 12.49615 | 1435.33537 | 1808.23707
38 | 125.4646 | 277.85634 | 55.7365 | 6.67062 | 14.77289 | 1424.02087 | 1859.01418
39 | 168.66677 | 313.46383 | 83.8822 | 8.967565 | 16.66604 | 1402.06703 | 1934.44684
40 | 223.18459 | 341.29905 | 126.241 | 11.86613 | 18.14597 | 1362.11061 | 2014.95984
41 | 297.07785 | 363.65686 | 189.99 | 15.79484 | 19.33467 | 1326.07637 | 2087.87627
42 | 408.93625 | 380.8068 | 285.93 | 21.74206 | 20.24649 | 1282.73498 | 2105.36926
43 | 584.60321 | 396.8824 | 430.318 | 31.0818 | 21.10119 | 1238.82315 | 2125.78975
44 | 843.85904 | 409.20077 | 647.62 | 44.86575 | 21.75612 | 1305.4804 | 2137.05706
45 | 1057.39714 | 421.53745 | 974.653 | 56.219 | 22.41203 | 1538.29824 | 2154.31616
46 | 1147.8959 | 431.7503 | 1466.83 | 61.03058 | 22.95502 | 1720.90051 | 2142.34766
47 | 1205.43556 | 441.62081 | 2207.55 | 64.08982 | 23.47981 | 1797.51736 | 2051.87769
48 | 1249.62669 | 450.39325 | 3322.31 | 66.43934 | 23.94622 | 1835.52043 | 2005.67844
49 | 1288.38497 | 460.53185 | 5000 | 68.50002 | 24.48526 | 1898.77665 | 2116.71782