## Sheet1
| amount_op | amount_cp | pressure | mmol_op | mmol_cp | enthalpy_op | enthalpy_cp
0 | 1e-05 | 0.00012 | 1e-05 | 5.317e-07 | 6.3801e-06 |  | 1949.89819
1 | 3e-05 | 0.0001 | 1.50498e-05 | 1.595e-06 | 5.3167e-06 |  | 1839.29382
2 | 3e-05 | 0.00027 | 2.26496e-05 | 1.595e-06 | 1.43552e-05 |  | 1873.04394
3 | 6e-05 | 0.00035 | 3.40871e-05 | 3.19e-06 | 1.86086e-05 | 1251.18475 | 1971.40944
4 | 0.00011 | 0.00039 | 5.13003e-05 | 5.8484e-06 | 2.07353e-05 |  | 1802.58535
5 | 5e-05 | 0.00056 | 7.72058e-05 | 2.6584e-06 | 2.97737e-05 |  | 1926.11854
6 | 0.00028 | 0.00099 | 0.000116193 | 1.48869e-05 | 5.26357e-05 | 1498.7794 | 1875.15063
7 | 0.00043 | 0.00135 | 0.000174868 | 2.2862e-05 | 7.17759e-05 | 1334.41819 | 1856.6042
8 | 0.00039 | 0.00215 | 0.000263172 | 2.07353e-05 | 0.0001143098 | 1347.46072 | 1875.3547
9 | 0.00083 | 0.00318 | 0.000396068 | 4.41289e-05 | 0.0001690722 | 1355.04898 | 1853.39052
10 | 0.00092 | 0.0048 | 0.000596074 | 4.8914e-05 | 0.0002552033 | 1343.0575 | 1851.35071
11 | 0.00152 | 0.00759 | 0.000897078 | 8.08144e-05 | 0.0004035402 | 1385.27453 | 1868.86826
12 | 0.00221 | 0.01076 | 0.00135008 | 0.0001174998 | 0.0005720807 | 1364.00602 | 1866.02168
13 | 0.00309 | 0.01614 | 0.00203184 | 0.0001642871 | 0.000858121 | 1366.64744 | 1837.31487
14 | 0.00498 | 0.02446 | 0.00305788 | 0.0002647734 | 0.0013004734 | 1354.06203 | 1850.74726
15 | 0.00755 | 0.03819 | 0.00460204 | 0.0004014135 | 0.0020304611 | 1382.43906 | 1856.88046
16 | 0.01151 | 0.05696 | 0.00692596 | 0.0006119562 | 0.0030284123 | 1378.33496 | 1851.61273
17 | 0.01761 | 0.08573 | 0.0104234 | 0.000936277 | 0.004558037 | 1374.56432 | 1855.5695
18 | 0.02595 | 0.12749 | 0.015687 | 0.0013796928 | 0.0067783055 | 1372.47158 | 1849.89188
19 | 0.03908 | 0.19225 | 0.0236086 | 0.0020777801 | 0.0102214232 | 1381.30558 | 1853.42488
20 | 0.05731 | 0.29379 | 0.0355304 | 0.0030470209 | 0.015620036 | 1368.43998 | 1853.48579
21 | 0.08976 | 0.43817 | 0.0534724 | 0.0047723014 | 0.0232963381 | 1369.42334 | 1852.64279
22 | 0.13359 | 0.66349 | 0.0804748 | 0.0071026264 | 0.0352760055 | 1374.44934 | 1854.43182
23 | 0.20305 | 0.98741 | 0.121113 | 0.0107956306 | 0.0524979738 | 1380.98084 | 1852.69909
24 | 0.30438 | 1.49472 | 0.182272 | 0.0161830782 | 0.0794703025 | 1376.63208 | 1851.51403
25 | 0.45549 | 2.23946 | 0.274315 | 0.0242171966 | 0.1190661553 | 1377.33301 | 1850.18637
26 | 0.6821 | 3.37384 | 0.412838 | 0.0362654499 | 0.1793781346 | 1377.42118 | 1853.42719
27 | 1.03273 | 5.07164 | 0.621312 | 0.0549075181 | 0.2696456627 | 1376.66239 | 1857.57681
28 | 1.56548 | 7.54397 | 0.935061 | 0.0832324242 | 0.4010928989 | 1376.81306 | 1852.5218
29 | 2.34433 | 11.44949 | 1.40725 | 0.1246418153 | 0.6087390506 | 1377.35601 | 1860.31864
30 | 3.55687 | 16.9084 | 2.11787 | 0.1891093548 | 0.8989748331 | 1387.57671 | 1859.3564
31 | 5.33645 | 24.87445 | 3.18735 | 0.2837249088 | 1.322509 | 1383.74673 | 1859.45268
32 | 8.08291 | 36.85685 | 4.79689 | 0.4297469109 | 1.959581 | 1387.39774 | 1874.92301
33 | 12.12295 | 54.46713 | 7.21922 | 0.6445451346 | 2.895873 | 1392.0328 | 1881.53165
34 | 18.13872 | 77.98259 | 10.8648 | 0.9643876881 | 4.146128 | 1396.35455 | 1885.68765
35 | 26.69832 | 106.90254 | 16.3512 | 1.419479 | 5.683725 | 1408.02139 | 1889.70606
36 | 40.24223 | 139.78242 | 24.6082 | 2.139573 | 7.431861 | 1413.97258 | 1852.69234
37 | 59.92166 | 176.31473 | 37.0348 | 3.185876 | 9.374187 | 1420.30509 | 1811.81322
38 | 86.50656 | 217.15503 | 55.7365 | 4.599325 | 11.54556 | 1410.61254 | 1802.87563
39 | 121.58986 | 259.52922 | 83.8822 | 6.464611 | 13.79848 | 1399.06733 | 1845.7779
40 | 165.30056 | 297.35655 | 126.241 | 8.78859285 | 15.80966 | 1372.63042 | 1921.21386
41 | 220.45912 | 327.29741 | 189.99 | 11.72123 | 17.40154 | 1320.75347 | 1994.09538
42 | 295.93243 | 350.3606 | 285.93 | 15.73394 | 18.62774 | 1281.90382 | 2051.62445
43 | 410.81231 | 370.6709 | 430.318 | 21.8418 | 19.70759 | 1253.83748 | 2119.89699
44 | 591.97086 | 386.06855 | 647.62 | 31.47352 | 20.52624 | 1241.40888 | 2083.27181
45 | 839.43175 | 400.24389 | 974.653 | 44.63036 | 21.27991 | 1318.36958 | 2175.79658
46 | 1031.69552 | 413.44826 | 1466.83 | 54.85252 | 21.98195 | 1542.12702 | 2111.48422
47 | 1124.27469 | 424.29586 | 2207.55 | 59.77471 | 22.55869 | 1718.01079 | 2154.9236
48 | 1184.02086 | 435.70532 | 3322.31 | 62.95125 | 23.1653 | 1781.27131 | 2125.39126
49 | 1231.73923 | 444.48139 | 5000 | 65.48831 | 23.6319 | 1843.76148 | 2064.6196