## Sheet1
| nads | stress | nads_nga | relative_stress
198 | 400 | -799.2518 | -30 | -19.85578
91 | 400 | -765.3112 | -30 | -16.41675
81 | 400 | -808.2025 | -30 | -20.76271
76 | 400 | -747.8563 | -30 | -14.64813
75 | 400 | -813.0998 | -30 | -21.25893
74 | 400 | -768.7386 | -30 | -16.76403
105 | 400 | -738.2446 | -30 | -13.67422
64 | 400 | -744.6846 | -30 | -14.32676
39 | 400 | -772.5677 | -30 | -17.15202
114 | 400 | -806.2156 | -30 | -20.56139
113 | 400 | -779.0283 | -30 | -17.80664
126 | 400 | -806.8834 | -30 | -20.62905
256 | 400 | -736.3141 | -30 | -13.47862
223 | 400 | -806.3693 | -30 | -20.57696
218 | 400 | -779.6302 | -30 | -17.86762
44 | 400 | -777.6185 | -30 | -17.66379
153 | 400 | -751.4481 | -30 | -15.01207
45 | 400 | -778.6785 | -30 | -17.77119
116 | 400 | -801.7275 | -30 | -20.10662
54 | 420 | -768.7194 | -10 | -16.76209
84 | 420 | -760.8711 | -10 | -15.96686
57 | 420 | -798.503 | -10 | -19.7799
230 | 420 | -736.0171 | -10 | -13.44852
222 | 420 | -804.6594 | -10 | -20.4037
25 | 420 | -804.193 | -10 | -20.35644
239 | 420 | -763.426 | -10 | -16.22573
107 | 420 | -768.5185 | -10 | -16.74173
134 | 420 | -736.2754 | -10 | -13.47469
133 | 420 | -707.6203 | -10 | -10.57122
129 | 420 | -762.867 | -10 | -16.16909
6 | 420 | -834.8382 | -10 | -23.46157
158 | 420 | -770.1089 | -10 | -16.90287
47 | 420 | -765.717 | -10 | -16.45787
247 | 420 | -797.1186 | -10 | -19.63964
48 | 420 | -813.0474 | -10 | -21.25362
102 | 420 | -777.0336 | -10 | -17.60452
89 | 420 | -756.6431 | -10 | -15.53846
18 | 420 | -802.1186 | -10 | -20.14625
66 | 440 | -772.1031 | 10 | -17.10494
169 | 440 | -805.526 | 10 | -20.49151
59 | 440 | -753.6349 | 10 | -15.23365
159 | 440 | -688.7639 | 10 | -8.660592
95 | 440 | -783.2336 | 10 | -18.23274
125 | 440 | -748.4173 | 10 | -14.70498
184 | 440 | -761.7223 | 10 | -16.0531
154 | 440 | -779.2119 | 10 | -17.82524
183 | 440 | -712.5757 | 10 | -11.07332
87 | 440 | -767.6317 | 10 | -16.65187
88 | 440 | -795.7975 | 10 | -19.50578
132 | 440 | -780.4581 | 10 | -17.95151
258 | 440 | -708.4541 | 10 | -10.6557
252 | 440 | -774.0187 | 10 | -17.29903
244 | 440 | -768.1471 | 10 | -16.7041
228 | 440 | -800.3721 | 10 | -19.96929
259 | 440 | -708.6983 | 10 | -10.68044
35 | 440 | -751.6241 | 10 | -15.0299
262 | 440 | -750.1461 | 10 | -14.88015
20 | 460 | -771.8891 | 30 | -17.08325
173 | 460 | -762.4961 | 30 | -16.1315
204 | 460 | -737.4165 | 30 | -13.59032
30 | 460 | -752.2669 | 30 | -15.09503
14 | 460 | -809.0847 | 30 | -20.8521
112 | 460 | -768.1006 | 30 | -16.69938
142 | 460 | -741.8688 | 30 | -14.04144
29 | 460 | -781.0254 | 30 | -18.00899
28 | 460 | -789.5589 | 30 | -18.87364
174 | 460 | -766.0142 | 30 | -16.48798
238 | 460 | -735.8818 | 30 | -13.43482
121 | 460 | -809.3681 | 30 | -20.88082
51 | 460 | -780.7051 | 30 | -17.97654
43 | 460 | -776.7836 | 30 | -17.57919
120 | 460 | -789.8792 | 30 | -18.9061
257 | 460 | -723.8741 | 30 | -12.21814
213 | 460 | -757.985 | 30 | -15.67442
122 | 460 | -795.618 | 30 | -19.48758
124 | 460 | -782.4312 | 30 | -18.15143
251 | 480 | -797.0611 | 50 | -19.63381
128 | 480 | -802.096 | 50 | -20.14397
160 | 480 | -797.9066 | 50 | -19.71948
249 | 480 | -737.181 | 50 | -13.56646
152 | 480 | -746.297 | 50 | -14.49014
46 | 480 | -771.3352 | 50 | -17.02713
242 | 480 | -773.9689 | 50 | -17.29399
22 | 480 | -774.8063 | 50 | -17.37884
181 | 480 | -730.3582 | 50 | -12.87514
149 | 480 | -790.5158 | 50 | -18.9706
117 | 480 | -816.059 | 50 | -21.55877
118 | 480 | -755.1555 | 50 | -15.38772
221 | 480 | -768.4563 | 50 | -16.73543
215 | 480 | -749.1646 | 50 | -14.78069
219 | 480 | -808.2218 | 50 | -20.76466
224 | 480 | -799.8092 | 50 | -19.91225
72 | 480 | -763.0006 | 50 | -16.18262
216 | 480 | -780.3817 | 50 | -17.94376
233 | 480 | -752.4002 | 50 | -15.10854
212 | 500 | -757.4391 | 70 | -15.61911
69 | 500 | -844.7151 | 70 | -24.46235
26 | 500 | -790.0029 | 70 | -18.91864
70 | 500 | -707.6802 | 70 | -10.57728
12 | 500 | -775.1357 | 70 | -17.41222
60 | 500 | -730.0316 | 70 | -12.84204
34 | 500 | -778.8305 | 70 | -17.78659
17 | 500 | -797.834 | 70 | -19.71212
37 | 500 | -748.3295 | 70 | -14.69608
240 | 500 | -849.5384 | 70 | -24.95107
77 | 500 | -809.3026 | 70 | -20.87417
166 | 500 | -804.1488 | 70 | -20.35196
135 | 500 | -765.7349 | 70 | -16.45968
235 | 500 | -732.855 | 70 | -13.12813
138 | 500 | -810.14099 | 70 | -20.95913
177 | 500 | -757.54 | 70 | -15.62933
148 | 500 | -763.3869 | 70 | -16.22176
164 | 500 | -767.6045 | 70 | -16.64911
211 | 500 | -743.9597 | 70 | -14.25331
4 | 520 | -798.3434 | 90 | -19.76373
229 | 520 | -793.3085 | 90 | -19.25357
264 | 520 | -723.338 | 90 | -12.16381
56 | 520 | -778.4435 | 90 | -17.74738
214 | 520 | -810.0405 | 90 | -20.94895
123 | 520 | -785.2164 | 90 | -18.43364
140 | 520 | -707.8835 | 90 | -10.59788
144 | 520 | -848.5807 | 90 | -24.85403
201 | 520 | -765.7578 | 90 | -16.462
189 | 520 | -807.0862 | 90 | -20.6496
79 | 520 | -764.8438 | 90 | -16.36938
171 | 520 | -803.6119 | 90 | -20.29757
163 | 520 | -734.7533 | 90 | -13.32047
161 | 520 | -750.1246 | 90 | -14.87796
232 | 520 | -776.9571 | 90 | -17.59677
191 | 520 | -759.6705 | 90 | -15.8452
111 | 520 | -761.5334 | 90 | -16.03396
157 | 520 | -778.2863 | 90 | -17.73145
195 | 520 | -772.2744 | 90 | -17.12229
155 | 540 | -745.1422 | 110 | -14.37312
255 | 540 | -781.31 | 110 | -18.03782
156 | 540 | -714.4818 | 110 | -11.26646
170 | 540 | -756.5504 | 110 | -15.52906
254 | 540 | -795.9642 | 110 | -19.52267
190 | 540 | -773.0201 | 110 | -17.19785
150 | 540 | -787.1337 | 110 | -18.62791
175 | 540 | -749.8424 | 110 | -14.84937
178 | 540 | -735.6339 | 110 | -13.40969
187 | 540 | -766.7833 | 110 | -16.56591
253 | 540 | -725.6484 | 110 | -12.39791
0 | 540 | -836.9627 | 110 | -23.67684
265 | 540 | -784.3905 | 110 | -18.34996
94 | 540 | -784.2321 | 110 | -18.3339
96 | 540 | -755.8063 | 110 | -15.45366
61 | 540 | -825.8873 | 110 | -22.55462
106 | 540 | -847.4649 | 110 | -24.74097
38 | 540 | -777.9326 | 110 | -17.69561
139 | 540 | -818.6416 | 110 | -21.82045
225 | 560 | -810.0335 | 130 | -20.94823
185 | 560 | -764.2802 | 130 | -16.31228
80 | 560 | -829.0267 | 130 | -22.87272
78 | 560 | -777.9551 | 130 | -17.69789
261 | 560 | -729.5673 | 130 | -12.795
147 | 560 | -751.6519 | 130 | -15.03272
63 | 560 | -818.8577 | 130 | -21.84235
172 | 560 | -809.4401 | 130 | -20.88811
141 | 560 | -813.1405 | 130 | -21.26305
49 | 560 | -796.4616 | 130 | -19.57306
137 | 560 | -792.5595 | 130 | -19.17769
165 | 560 | -721.3512 | 130 | -11.9625
182 | 560 | -891.5861 | 130 | -29.21156
85 | 560 | -799.3719 | 130 | -19.86795
248 | 560 | -807.8224 | 130 | -20.7242
236 | 560 | -795.3008 | 130 | -19.45544
27 | 560 | -840.4803 | 130 | -24.03325
245 | 560 | -796.2998 | 130 | -19.55667
243 | 560 | -865.053 | 130 | -26.52309
3 | 580 | -841.2954 | 150 | -24.11584
5 | 580 | -744.252 | 150 | -14.28293
196 | 580 | -754.9268 | 150 | -15.36455
203 | 580 | -822.3664 | 150 | -22.19787
21 | 580 | -781.038 | 150 | -18.01027
62 | 580 | -826.9546 | 150 | -22.66277
220 | 580 | -862.7992 | 150 | -26.29471
31 | 580 | -793.9449 | 150 | -19.31806
41 | 580 | -818.2648 | 150 | -21.78227
33 | 580 | -835.7057 | 150 | -23.54947
227 | 580 | -837.6541 | 150 | -23.7469
2 | 580 | -817.2694 | 150 | -21.68141
145 | 580 | -807.5352 | 150 | -20.69509
180 | 580 | -819.2596 | 150 | -21.88307
162 | 580 | -820.5306 | 150 | -22.01186
146 | 580 | -796.308 | 150 | -19.5575
92 | 580 | -864.9674 | 150 | -26.51442
151 | 580 | -770.5247 | 150 | -16.945
100 | 580 | -840.8679 | 150 | -24.07253
205 | 600 | -802.107 | 170 | -20.14509
55 | 600 | -807.886 | 170 | -20.73064
130 | 600 | -802.6887 | 170 | -20.20402
217 | 600 | -872.6304 | 170 | -27.29086
53 | 600 | -765.7212 | 170 | -16.45829
250 | 600 | -827.0078 | 170 | -22.66816
13 | 600 | -825.6404 | 170 | -22.52961
101 | 600 | -777.6817 | 170 | -17.67019
68 | 600 | -831.2306 | 170 | -23.09603
200 | 600 | -824.8979 | 170 | -22.45437
23 | 600 | -897.3919 | 170 | -29.79983
127 | 600 | -775.1836 | 170 | -17.41707
24 | 600 | -771.7526 | 170 | -17.06942
36 | 600 | -858.084 | 170 | -25.81695
260 | 600 | -794.0424 | 170 | -19.32794
192 | 600 | -789.9151 | 170 | -18.90974
188 | 600 | -900.6844 | 170 | -30.13344
263 | 600 | -792.5304 | 170 | -19.17474
98 | 600 | -791.9991 | 170 | -19.1209
40 | 620 | -828.7918 | 190 | -22.84892
86 | 620 | -785.3735 | 190 | -18.44956
168 | 620 | -799.1911 | 190 | -19.84963
110 | 620 | -820.211 | 190 | -21.97947
241 | 620 | -890.2736 | 190 | -29.07856
15 | 620 | -779.4847 | 190 | -17.85287
97 | 620 | -820.4121 | 190 | -21.99985
82 | 620 | -832.5587 | 190 | -23.2306
73 | 620 | -882.1 | 190 | -28.25037
7 | 620 | -757.7636 | 190 | -15.65198
9 | 620 | -879.1885 | 190 | -27.95537
10 | 620 | -813.5701 | 190 | -21.30658
176 | 620 | -876.0479 | 190 | -27.63715
202 | 620 | -785.2267 | 190 | -18.43469
11 | 620 | -849.9198 | 190 | -24.98972
208 | 620 | -856.2893 | 190 | -25.6351
234 | 620 | -868.2711 | 190 | -26.84916
67 | 620 | -808.4104 | 190 | -20.78378
109 | 620 | -820.2818 | 190 | -21.98665
115 | 640 | -832.1455 | 210 | -23.18873
119 | 640 | -887.7588 | 210 | -28.82375
246 | 640 | -768.7733 | 210 | -16.76755
19 | 640 | -839.9354 | 210 | -23.97805
136 | 640 | -827.3423 | 210 | -22.70205
16 | 640 | -860.2729 | 210 | -26.03874
1 | 640 | -847.8908 | 210 | -24.78412
237 | 640 | -864.4058 | 210 | -26.45751
167 | 640 | -846.2055 | 210 | -24.61336
206 | 640 | -816.5364 | 210 | -21.60714
186 | 640 | -846.9411 | 210 | -24.68789
83 | 640 | -827.0382 | 210 | -22.67124
226 | 640 | -867.6611 | 210 | -26.78735
194 | 640 | -822.8789 | 210 | -22.2498
93 | 640 | -844.7708 | 210 | -24.46799
58 | 640 | -841.4488 | 210 | -24.13139
65 | 640 | -881.9758 | 210 | -28.23779
71 | 640 | -865.3302 | 210 | -26.55117
199 | 640 | -752.5759 | 210 | -15.12635
179 | 660 | -877.6548 | 230 | -27.79997
193 | 660 | -866.3739 | 230 | -26.65693
131 | 660 | -841.4181 | 230 | -24.12828
197 | 660 | -831.3253 | 230 | -23.10563
8 | 660 | -880.2849 | 230 | -28.06646
32 | 660 | -831.3107 | 230 | -23.10414
108 | 660 | -865.9715 | 230 | -26.61615
207 | 660 | -849.4802 | 230 | -24.94517
209 | 660 | -839.7594 | 230 | -23.96021
210 | 660 | -842.0468 | 230 | -24.19198
99 | 660 | -812.4007 | 230 | -21.18809
52 | 660 | -824.2077 | 230 | -22.38444
50 | 660 | -839.4107 | 230 | -23.92488
42 | 660 | -834.5568 | 230 | -23.43306
103 | 660 | -858.145 | 230 | -25.82313
104 | 660 | -807.8992 | 230 | -20.73198
231 | 660 | -870.9663 | 230 | -27.12225
143 | 660 | -834.9526 | 230 | -23.47316
90 | 660 | -766.3265 | 230 | -16.51962