## Sheet1
| nads | stress | nads_nga | relative_stress
70 | 400 | -799.1878 | -84 | -22.0928
52 | 400 | -729.6595 | -84 | -15.04785
62 | 400 | -763.4131 | -84 | -18.46793
50 | 400 | -756.2867 | -84 | -17.74584
25 | 400 | -794.6462 | -84 | -21.63262
182 | 400 | -736.7139 | -84 | -15.76263
76 | 400 | -766.5993 | -84 | -18.79077
77 | 400 | -726.5402 | -84 | -14.73178
54 | 400 | -756.3239 | -84 | -17.74961
78 | 400 | -792.839 | -84 | -21.44951
44 | 400 | -779.0179 | -84 | -20.04908
89 | 400 | -770.5172 | -84 | -19.18775
27 | 400 | -717.0432 | -84 | -13.7695
28 | 400 | -777.0538 | -84 | -19.85007
148 | 400 | -770.9374 | -84 | -19.23033
106 | 400 | -722.9786 | -84 | -14.3709
138 | 400 | -758.8342 | -84 | -18.00397
152 | 400 | -724.2388 | -84 | -14.49859
57 | 400 | -726.4516 | -84 | -14.7228
166 | 420 | -749.151 | -64 | -17.02282
173 | 420 | -751.6847 | -64 | -17.27955
94 | 420 | -803.3258 | -64 | -22.51208
61 | 420 | -781.6776 | -64 | -20.31857
69 | 420 | -773.8937 | -64 | -19.52988
38 | 420 | -743.2949 | -64 | -16.42945
72 | 420 | -759.6281 | -64 | -18.08441
151 | 420 | -755.9679 | -64 | -17.71354
91 | 420 | -764.4766 | -64 | -18.57569
93 | 420 | -746.2598 | -64 | -16.72987
111 | 420 | -705.3938 | -64 | -12.58913
58 | 420 | -758.4721 | -64 | -17.96728
36 | 420 | -712.0682 | -64 | -13.26541
159 | 420 | -773.3473 | -64 | -19.47451
31 | 420 | -768.2826 | -64 | -18.96133
30 | 420 | -771.4981 | -64 | -19.28714
14 | 420 | -737.3607 | -64 | -15.82817
10 | 420 | -781.2307 | -64 | -20.2733
2 | 420 | -783.4013 | -64 | -20.49323
176 | 440 | -786.76 | -44 | -20.83356
60 | 440 | -790.8939 | -44 | -21.25242
59 | 440 | -722.9322 | -44 | -14.3662
184 | 440 | -708.3349 | -44 | -12.88712
187 | 440 | -772.0498 | -44 | -19.34304
107 | 440 | -693.0634 | -44 | -11.33975
157 | 440 | -749.4356 | -44 | -17.05166
92 | 440 | -734.496 | -44 | -15.5379
22 | 440 | -784.0238 | -44 | -20.5563
112 | 440 | -792.8754 | -44 | -21.45319
119 | 440 | -771.3476 | -44 | -19.27189
45 | 440 | -789.1816 | -44 | -21.07892
88 | 440 | -765.406 | -44 | -18.66986
170 | 440 | -790.2786 | -44 | -21.19007
39 | 440 | -793.7283 | -44 | -21.53962
129 | 440 | -709.8702 | -44 | -13.04269
130 | 440 | -753.3957 | -44 | -17.45291
185 | 440 | -753.202 | -44 | -17.43329
65 | 440 | -825.2215 | -44 | -24.73066
183 | 460 | -777.8454 | -24 | -19.93028
75 | 460 | -776.3297 | -24 | -19.7767
11 | 460 | -762.4744 | -24 | -18.37282
87 | 460 | -766.7249 | -24 | -18.8035
8 | 460 | -753.5544 | -24 | -17.46899
82 | 460 | -766.2788 | -24 | -18.75829
16 | 460 | -763.9515 | -24 | -18.52248
100 | 460 | -790.5775 | -24 | -21.22036
84 | 460 | -785.024 | -24 | -20.65765
17 | 460 | -796.3914 | -24 | -21.80945
35 | 460 | -822.2103 | -24 | -24.42555
140 | 460 | -789.5337 | -24 | -21.11459
124 | 460 | -712.8355 | -24 | -13.34315
26 | 460 | -741.464 | -24 | -16.24393
123 | 460 | -769.793 | -24 | -19.11437
165 | 460 | -804.4802 | -24 | -22.62905
144 | 460 | -757.8464 | -24 | -17.90388
83 | 460 | -812.1842 | -24 | -23.40966
18 | 460 | -752.4991 | -24 | -17.36207
113 | 480 | -718.9692 | -4 | -13.96465
103 | 480 | -715.57 | -4 | -13.62022
90 | 480 | -788.6726 | -4 | -21.02734
147 | 480 | -765.7733 | -4 | -18.70708
150 | 480 | -747.5264 | -4 | -16.85821
128 | 480 | -728.2788 | -4 | -14.90794
149 | 480 | -769.4195 | -4 | -19.07652
146 | 480 | -706.097 | -4 | -12.66038
105 | 480 | -700.1489 | -4 | -12.05768
175 | 480 | -740.5452 | -4 | -16.15084
79 | 480 | -712.5465 | -4 | -13.31387
29 | 480 | -760.2146 | -4 | -18.14383
12 | 480 | -751.4515 | -4 | -17.25592
153 | 480 | -797.8298 | -4 | -21.9552
49 | 480 | -729.9038 | -4 | -15.07259
161 | 480 | -738.0492 | -4 | -15.89793
81 | 480 | -782.0264 | -4 | -20.35392
169 | 480 | -772.8047 | -4 | -19.41953
174 | 480 | -689.2427 | -4 | -10.95261
102 | 500 | -793.731 | 16 | -21.53988
20 | 500 | -757.4097 | 16 | -17.85964
142 | 500 | -821.4694 | 16 | -24.35048
55 | 500 | -767.7028 | 16 | -18.90258
23 | 500 | -804.0563 | 16 | -22.5861
143 | 500 | -756.7435 | 16 | -17.79213
116 | 500 | -821.7099 | 16 | -24.37485
47 | 500 | -730.5431 | 16 | -15.13738
168 | 500 | -794.2622 | 16 | -21.59371
126 | 500 | -776.5707 | 16 | -19.80113
48 | 500 | -736.3323 | 16 | -15.72397
118 | 500 | -858.3532 | 16 | -28.08773
40 | 500 | -718.9494 | 16 | -13.96264
97 | 500 | -775.7969 | 16 | -19.72271
96 | 500 | -706.5307 | 16 | -12.70432
15 | 500 | -823.4967 | 16 | -24.5559
7 | 500 | -790.5944 | 16 | -21.22208
9 | 500 | -715.7937 | 16 | -13.64289
162 | 500 | -722.3744 | 16 | -14.30968
37 | 520 | -775.4135 | 36 | -19.68387
139 | 520 | -770.411 | 36 | -19.17699
132 | 520 | -844.7392 | 36 | -26.7083
122 | 520 | -765.5287 | 36 | -18.68229
1 | 520 | -776.3389 | 36 | -19.77763
86 | 520 | -829.0112 | 36 | -25.11465
110 | 520 | -765.0875 | 36 | -18.63758
115 | 520 | -804.8857 | 36 | -22.67014
114 | 520 | -778.5005 | 36 | -19.99666
56 | 520 | -788.1518 | 36 | -20.97457
101 | 520 | -796.3816 | 36 | -21.80846
160 | 520 | -711.7931 | 36 | -13.23754
99 | 520 | -776.6999 | 36 | -19.81421
137 | 520 | -761.4309 | 36 | -18.26708
158 | 520 | -770.7397 | 36 | -19.2103
188 | 520 | -782.2102 | 36 | -20.37255
74 | 520 | -792.4401 | 36 | -21.40909
145 | 520 | -770.7547 | 36 | -19.21181
136 | 520 | -762.0826 | 36 | -18.33312
177 | 540 | -791.9078 | 56 | -21.35515
180 | 540 | -806.645 | 56 | -22.8484
181 | 540 | -827.367 | 56 | -24.94805
0 | 540 | -821.913 | 56 | -24.39543
189 | 540 | -778.8405 | 56 | -20.03111
71 | 540 | -711.7637 | 56 | -13.23456
24 | 540 | -793.734 | 56 | -21.54019
42 | 540 | -812.4944 | 56 | -23.44109
98 | 540 | -767.9861 | 56 | -18.93129
63 | 540 | -774.5815 | 56 | -19.59956
108 | 540 | -803.1382 | 56 | -22.49307
109 | 540 | -738.8199 | 56 | -15.97602
104 | 540 | -787.9918 | 56 | -20.95837
120 | 540 | -741.7471 | 56 | -16.27262
125 | 540 | -795.486 | 56 | -21.71772
127 | 540 | -729.5574 | 56 | -15.0375
131 | 540 | -789.207 | 56 | -21.0815
133 | 540 | -751.6667 | 56 | -17.27772
66 | 540 | -778.3803 | 56 | -19.98448
178 | 680 | -904.873 | 196 | -32.80135
41 | 680 | -854.3953 | 196 | -27.68669
46 | 680 | -859.2018 | 196 | -28.17372
21 | 680 | -865.1474 | 196 | -28.77615
19 | 680 | -884.9701 | 196 | -30.78469
53 | 680 | -862.2582 | 196 | -28.48341
164 | 680 | -872.2866 | 196 | -29.49954
13 | 680 | -922.5391 | 196 | -34.59137
171 | 680 | -924.7123 | 196 | -34.81157
156 | 680 | -909.5633 | 196 | -33.2766
67 | 680 | -842.4267 | 196 | -26.47398
6 | 680 | -830.3128 | 196 | -25.24654
155 | 680 | -955.8567 | 196 | -37.96728
73 | 680 | -909.4883 | 196 | -33.269
80 | 680 | -876.7253 | 196 | -29.94929
85 | 680 | -913.6059 | 196 | -33.68621
186 | 680 | -865.0425 | 196 | -28.76552
141 | 680 | -828.0056 | 196 | -25.01276
64 | 680 | -917.5525 | 196 | -34.0861
5 | 700 | -893.3524 | 216 | -31.63402
179 | 700 | -921.907 | 216 | -34.52733
4 | 700 | -954.8599 | 216 | -37.86628
3 | 700 | -888.9294 | 216 | -31.18586
32 | 700 | -872.7671 | 216 | -29.54822
134 | 700 | -848.3869 | 216 | -27.0779
34 | 700 | -887.387 | 216 | -31.02959
172 | 700 | -897.0337 | 216 | -32.00703
43 | 700 | -888.0683 | 216 | -31.09861
167 | 700 | -892.8364 | 216 | -31.58175
51 | 700 | -903.4147 | 216 | -32.65359
135 | 700 | -870.7484 | 216 | -29.34368
68 | 700 | -917.2604 | 216 | -34.0565
154 | 700 | -830.8454 | 216 | -25.30051
95 | 700 | -881.4062 | 216 | -30.42358
117 | 700 | -917.5986 | 216 | -34.09078
121 | 700 | -856.7851 | 216 | -27.92884
33 | 700 | -887.4778 | 216 | -31.03878
163 | 700 | -888.7305 | 216 | -31.16572